## 数据
物料号 | 规格 | 状态 | 执行标准 | 生产厂家 | 炉号 | 售价 | 入库长度 | 出库次数 | 库存长度 | 理论重量 | 库位 | 区域 | 切完 | 备注
L659 | 150*10 | 固溶时效H1100 | ASTM S564/A564M-13 | 中航上大 | 0D40224 | 0 | 2100 | 0 | 2100 | 72.5 |  | 天津 | 否
L778 | 150*10 | 固溶时效H1100 | ASTM S564/A564M-13 | 中航上大 | 0D40224 | 0 | 2100 | 0 | 2100 | 72.5 |  | 天津 | 否 | 150圆钢打孔
L680 | 160*22 | 固溶时效H1100 | XTG-JY-036-2020 | 新兴铸管 | 19D2971V | 0 | 1465 | 0 | 1465 | 109.68 |  | 天津 | 否
L687 | 160*22 | 固溶时效H1100 | XTG-JY-036-2020 | 新兴铸管 | 19D2971V | 0 | 900 | 0 | 900 | 67.38 |  | 天津 | 否
L688 | 160*22 | 固溶时效H1100 | XTG-JY-036-2020 | 新兴铸管 | 19D2971V | 0 | 4220 | 0 | 4220 | 315.94 |  | 天津 | 否
L689 | 160*22 | 固溶时效H1100 | XTG-JY-036-2020 | 新兴铸管 | 19D2971V | 0 | 3955 | 0 | 3955 | 296.1 |  | 天津 | 否
L690 | 160*22 | 固溶时效H1100 | XTG-JY-036-2020 | 新兴铸管 | 19D2971V | 0 | 4230 | 0 | 4230 | 316.69 |  | 天津 | 否
L663 | 174*12 | 固溶时效H1100 |  |  |  | 0 | 775 | 0 | 775 | 37.15 |  | 天津 | 否
M003167 | 178*15 | 固溶时效，28-32HRC | XTG-JY-C-036-2020 | 新兴铸管 | 2MALV21118 | 0 | 935 | 0 | 935 | 56.37 |  | 天津 | 否
M001663 | 178*15 | 固溶时效，28-32HRC | XTG-JY-C-036-2020 | 新兴铸管 | 2MALV21118 | 0 | 5935 | 0 | 5935 | 357.84 |  | 天津 | 否
M001665 | 178*15 | 固溶时效，28-32HRC | XTG-JY-C-036-2020 | 新兴铸管 | 2MALV21118 | 0 | 5940 | 0 | 5940 | 358.14 |  | 天津 | 否
M001669 | 178*15 | 固溶时效，28-32HRC | XTG-JY-C-036-2020 | 新兴铸管 | 2MALV21118 | 0 | 5940 | 0 | 5940 | 358.14 |  | 天津 | 否
M001670 | 178*15 | 固溶时效，28-32HRC | XTG-JY-C-036-2020 | 新兴铸管 | 2MALV21118 | 0 | 1100 | 0 | 1100 | 66.32 |  | 天津 | 否
Z23010205 | 178*15 | 固溶时效，28-32HRC | XTG-JY-C-036-2020 | 新兴铸管 | 2MALV21118 | 0 | 720 | 0 | 720 | 43.41 |  | 天津 | 否
M001652 | 219*14 | 固溶时效，28-32HRC | XTG-JY-C-036-2020 | 新兴铸管 | 2MALV21118 | 0 | 155 | 0 | 155 | 10.97 |  | 天津 | 否
M001654 | 219*14 | 固溶时效，28-32HRC | XTG-JY-C-036-2020 | 新兴铸管 | 2MALV21118 | 0 | 50 | 0 | 50 | 3.54 |  | 天津 | 否
M001655 | 219*14 | 固溶时效，28-32HRC | XTG-JY-C-036-2020 | 新兴铸管 | 2MALV21118 | 0 | 6400 | 0 | 6400 | 452.95 |  | 天津 | 否
M001656 | 219*14 | 固溶时效，28-32HRC | XTG-JY-C-036-2020 | 新兴铸管 | 2MALV21118 | 0 | 5090 | 0 | 5090 | 360.24 |  | 天津 | 否
M001651 | 219*14 | 固溶时效，28-32HRC | XTG-JY-C-036-2020 | 新兴铸管 | 2MALV21118 | 0 | 250 | 0 | 250 | 17.69 |  | 天津 | 否